## Sheet1
نمونه |  | 1 | 2 | 3 | 4 | 5 | 6 | 7 | 8 | 9 | 10 | 11 | 12 | 13 | 14 | 15 | 16 | 17 | 18 | 19 | 20 | 21
سیمان | kg/m3 | 488 | 488 | 488 | 488 | 488 | 488 | 488 | 488 | 488 | 488 | 488 | 488 | 488 | 488 | 488 | 488 | 488 | 488 | 488 | 488 | 488
ریزدانه | kg/m3 | 652 | 652 | 652 | 652 | 652 | 652 | 652 | 652 | 652 | 652 | 652 | 652 | 652 | 652 | 652 | 652 | 652 | 652 | 652 | 652 | 652
درشت دانه kg/m3 | طبیعی | 1024 | 1024 | 1024 | 512 | 512 | 512 | 0 | 0 | 0 | 512 | 512 | 512 | 0 | 0 | 0 | 512 | 512 | 512 | 0 | 0 | 0
| 20MPa | 0 | 0 | 0 | 480 | 480 | 480 | 960 | 960 | 960 | 0 | 0 | 0 | 0 | 0 | 0 | 0 | 0 | 0 | 0 | 0 | 0
| 40MPa | 0 | 0 | 0 | 0 | 0 | 0 | 0 | 0 | 0 | 485 | 485 | 485 | 970 | 970 | 970 | 0 | 0 | 0 | 0 | 0 | 0
| 80MPa | 0 | 0 | 0 | 0 | 0 | 0 | 0 | 0 | 0 | 0 | 0 | 0 | 0 | 0 | 0 | 497 | 497 | 497 | 994 | 994 | 994
آب | kg/m3 | 205 | 205 | 205 | 205 | 205 | 205 | 205 | 205 | 205 | 205 | 205 | 205 | 205 | 205 | 205 | 205 | 205 | 205 | 205 | 205 | 205
الیاف باریافتی | % | 0 | 0.5 | 1 | 0 | 0.5 | 1 | 0 | 0.5 | 1 | 0 | 0.5 | 1 | 0 | 0.5 | 1 | 0 | 0.5 | 1 | 0 | 0.5 | 1
|  | 0 | 0 | 0 | 0 | 0 | 0 | 0 | 0 | 0 | 0 | 0 | 0 | 0 | 0 | 0 | 0 | 0 | 0 | 0 | 0 | 0
|  | 0 | 0 | 0 | 0 | 0 | 0 | 0 | 0 | 0 | 0 | 0 | 0 | 0 | 0 | 0 | 0 | 0 | 0 | 0 | 0 | 0
|  | 1 | 1 | 1 | 0.5 | 0.5 | 0.5 | 0 | 0 | 0 | 0.5 | 0.5 | 0.5 | 0 | 0 | 0 | 0.5 | 0.5 | 0.5 | 0 | 0 | 0
|  | 0 | 0 | 0 | 0.5 | 0.5 | 0.5 | 1 | 1 | 1 | 0 | 0 | 0 | 0 | 0 | 0 | 0 | 0 | 0 | 0 | 0 | 0
|  | 0 | 0 | 0 | 0 | 0 | 0 | 0 | 0 | 0 | 0.5 | 0.5 | 0.5 | 1 | 1 | 1 | 0 | 0 | 0 | 0 | 0 | 0
|  | 0 | 0 | 0 | 0 | 0 | 0 | 0 | 0 | 0 | 0 | 0 | 0 | 0 | 0 | 0 | 0.5 | 0.5 | 0.5 | 1 | 1 | 1
|  | 0 | 0 | 0 | 0 | 0 | 0 | 0 | 0 | 0 | 0 | 0 | 0 | 0 | 0 | 0 | 0 | 0 | 0 | 0 | 0 | 0
|  | 0 | 0.5 | 1 | 0 | 0.5 | 1 | 0 | 0.5 | 1 | 0 | 0.5 | 1 | 0 | 0.5 | 1 | 0 | 0.5 | 1 | 0 | 0.5 | 1
|  | 1 | 0.5 | 0.2 | 0.7 | 0.35 | 0.06 | 0.44 | 0.21 | 0.01 | 0.72 | 0.39 | 0.06 | 0.48 | 0.2 | 0 | 0.71 | 0.38 | 0.09 | 0.45 | 0.17 | 0.02
|  | 1 | 0.65 | 0.5 | 0.67 | 0.18 | 0.13 | 0.48 | 0.1 | 0 | 0.77 | 0.43 | 0.23 | 0.62 | 0.4 | 0.18 | 0.97 | 0.6 | 0.42 | 0.78 | 0.52 | 0.33
|  | 1 | 0.64 | 0.45 | 0.86 | 0.24 | 0.12 | 0.81 | 0.14 | 0 | 0.9 | 0.38 | 0.21 | 0.83 | 0.26 | 0.14 | 0.98 | 0.55 | 0.4 | 0.86 | 0.48 | 0.38
|  | 0.7 | 0.92 | 1 | 0.39 | 0.49 | 0.54 | 0 | 0.15 | 0.18 | 0.53 | 0.65 | 0.67 | 0.29 | 0.33 | 0.41 | 0.66 | 0.82 | 0.93 | 0.48 | 0.8 | 0.84
|  | 0.21 | 0.74 | 1 | 0.11 | 0.51 | 0.77 | 0 | 0.45 | 0.7 | 0.13 | 0.66 | 0.77 | 0.09 | 0.55 | 0.83 | 0.19 | 0.72 | 1 | 0.17 | 0.7 | 0.94
|  | 0.18 | 0.63 | 1 | 0.09 | 0.36 | 0.71 | 0 | 0.33 | 0.67 | 0.13 | 0.52 | 0.84 | 0.07 | 0.44 | 0.8 | 0.16 | 0.61 | 1 | 0.11 | 0.56 | 0.98
|  | 1 | 0.7 | 0.4 | 0.81 | 0.51 | 0.21 | 0.62 | 0.33 | 0.02 | 0.81 | 0.51 | 0.21 | 0.62 | 0.32 | 0.02 | 0.8 | 0.5 | 0.2 | 0.6 | 0.3 | 0
|  | 0.6 | 0.67 | 0.56 | 0.39 | 0.35 | 0.25 | 0 | 0.22 | 0 | 0.45 | 0.49 | 0.31 | 0.31 | 0.34 | 0 | 0.52 | 0.58 | 0.43 | 0.4 | 0.45 | 0